## Collagen Content
Collagen % | CN | MN
Submucosa | 21.8835 | 22.322
| 23.13 | 24.5065
| 25.6635 | 21.751
| 23.906 | 26.7985
Mean | 23.64575 | 23.8445
SEM | 0.7911262 | 1.149823
Collagen % | CN | MN
Muscularis externa | 9.6985 | 14.6085
| 11.4215 | 13.476
| 12.701 | 10.895
Mean | 11.27367 | 12.99317
SEM | 0.8698932 | 1.098843

## Nucleus Density
Nuclei/ µm^2 | CN | MN
Stratified Squamous Non-Keratinized Epithelium celular density | 0.003326531 | 0.00222449
| 0.002346939 | 0.002408163
| 0.002836735 | 0.00155102
| 0.002142857 | 0.001510204
Mean | 0.002663265 | 0.001923469
SEM | 0.0002647168 | 0.0002300449

## Ultimate tensile stress
Longitudinal |  |  | Circumferential
Stress [kPa] | CN | MN | Stress [kPa] | CN | MN
Int | 1604.93 | 2570.16 | Int | 290.1 | 290
| 447.036 | 1691.42 |  | 165.04 | 210.1
| 458.53 | 585.29 |  | 334 | -
Mean | 836.832 | 1615.623 | Mean | 263.0467 | 250.05
SEM | 384.0633 | 574.2346 | SEM | 50.61549 | 39.95
p value | 0.2 |  | p value | 0.8
Longitudinal |  |  | Circumferential
Stress [kPa] | CN | MN | Stress [kPa] | CN | MN
Ext | 434.27 | 448 | Ext | 321 | 630
| 298.14 | 421.35 |  | 276.42 | 73.61
| 87.45 | 273.75 |  | - | 20.23
| 133.76 | - | Mean | 298.71 | 241.28
Mean | 238.405 | 381.0333 | SEM | 22.29 | 194.9699
SEM | 79.40894 | 54.19053 | p value | 0.8
p value | 0.4
Longitudinal |  |  | Circumferential
Stress [kPa] | CN | MN | Stress [kPa] | CN | MN
IT | 362.236 | 290.253 | IT | 113 | 344.807
| 569.147 | 525.7 |  | 354.3 | 79.71
| 312.071 | 123.2 |  | 181.9 | 63.98
| - | 83.21 |  | 118.4 | 33.2
Mean | 414.4847 | 255.59075 | Mean | 191.9 | 130.42425
SEM | 78.67541 | 100.5828 | SEM | 56.34804 | 72.11062
p value | 0.2286 |  | p value | 0.2

## Ultimate tensile strecth
Longitudinal |  |  | Circumferential
Stretch [mm/mm] | CN | MN | Stretch [mm/mm] | CN | MN
Int | 1.76 | 2.96 | Int | 2.58 | 2.4
| 1.6 | 1.93 |  | 2.39 | 2.028
| 1.59 | 1.81 |  | 2.24 | -
Mean | 1.65 | 2.233333 | Mean | 2.403333 | 2.214
SEM | 0.05507571 | 0.364981 | SEM | 0.0983757 | 0.186
p value | 0.1 |  | p value | 0.8
Longitudinal |  |  | Circumferential
Stretch [mm/mm] | CN | MN | Stretch [mm/mm] | CN | MN
Ext | 2.04 | 2.53 | Ext | 3 | 2.55
| 1.94 | 2.4 |  | 2.29 | 2.41
| 1.84 | 2.04 |  | - | 2.11
| 1.5 | - | Mean | 2.645 | 2.356667
Mean | 1.83 | 2.323333 | SEM | 0.355 | 0.1297861
SEM | 0.1173314 | 0.146553 | p value | 0.8
p value | 0.0857
Longitudinal |  |  | Circumferential
Stretch [mm/mm] | CN | MN | Stretch [mm/mm] | CN | MN
IT | 3.05 | 2.2 | IT | 3.67 | 4.3
| 2.9 | 2.9 |  | 3.35 | 2.97
| 2.7 | 2 |  | 3.3 | 2.55
| - | 1.8 |  | 2.48 | 2.55
Mean | 2.883333 | 2.225 | Mean | 3.2 | 3.0925
SEM | 0.1013794 | 0.2393568 | SEM | 0.2536073 | 0.4144952
p value | 0.1429 |  | p value | 0.8286

## Knee point
CN |  | σc | λc
Int | Long | 122.13+14.41 | 1.27+0.12
| Circ | 35.54+15.65 | 1.50+0.13
Ext | Long | 31.11+12.57 | 1.30+0.10
| Circ | 16.93+7.22 | 1.51+0.22
IT | Long | 84.84+37.40 | 1.93+0.23
| Circ | 51.42+20.75 | 2.16+0.30
MN |  | σc [kPa] | λc
Int | Long | 167.41+23.31 | 1.38+0.10
| Circ | 29.58+22.4676 | 1.17+0.12
Ext | Long | 72.38+18.8361 | 1.59+0.12
| Circ | 34.70+23.5997 | 1.61+0.20
IT | Long | 24.42+5.51543 | 1.35+0.14
| Circ | 20.66+6.86742 | 2.05+0.13

## E1 & E2
E1 [kPa] | MN | [5 empty] | Mean [kPa] | SEM [kPa]
| Int | Long | 86.15385 | 69.28571 | 24.4 | - | 59.94652 | 18.42824
|  | Circ | 9.435333 | 17.79281 | - | - | 13.61407 | 4.178736
| Ext | Long | 130.7143 | 37.4375 | 11.68 | - | 59.94393 | 36.15796
|  | Circ | 3.932853 | 4.734286 | 7.926829 | - | 5.531323 | 1.219892
| IT | Long | 71.82796 | 29.21747 | 26.15969 | 37.10066 | 41.07644 | 10.50638
|  | Circ | 8.392091 | 6.222811 | 6.560899 | 12.84171 | 8.504379 | 1.522272
| CN | [5 empty] | Mean [kPa] | SEM [kPa]
| Int | Long | 407.6923 | 430.8824 | 424.1176 | - | 420.8974 | 6.885295
|  | Circ | 47.85 | 18.2 | 14.77551 | - | 26.94184 | 10.50072
| Ext | Long | 48.26667 | 33.15789 | 15.03571 | 22.95455 | 29.85371 | 7.171274
|  | Circ | 5.365854 | 3.884615 | - | - | 4.625235 | 0.7406191
| IT | Long | 23.85965 | 24.46809 | 55.71429 | - | 34.68067 | 10.51827
|  | Circ | 22.82609 | 4.776316 | 48.125 | 5.644737 | 20.34303 | 10.15039
E2 [kPa] | MN | [5 empty] | Mean [kPa] | SEM [kPa]
| Int | Long | 2712.5 | 227.4167 | 2618 | - | 1852.639 | 813.0689
|  | Circ | 224.3111 | 452.625 | - | - | 338.4681 | 114.1569
| Ext | Long | 546.7826 | 594.6429 | 654.3478 | - | 598.5911 | 31.11409
|  | Circ | 553.3546 | 672.7837 | 277.4553 | - | 501.1979 | 117.0632
| IT | Long | 278.249 | 180.9046 | 201.0894 | 298.8916 | 239.7836 | 28.77692
|  | Circ | 175.8499 | 139.7951 | 102.7126 | 55.32004 | 118.4194 | 25.79311
| CN | [5 empty] | Mean [kPa] | SEM [kPa]
| Int | Long | 840.5882 | 2862.5 | 1343.077 | - | 1682.055 | 607.786
|  | Circ | 512.3529 | 272.4138 | 263.6364 | - | 349.4677 | 81.48203
| Ext | Long | 320 | 510 | 239.4444 | 605.4545 | 418.7247 | 84.2057
|  | Circ | 376.4706 | 154.2857 | - | - | 265.3782 | 111.0924
| IT | Long | 392.7778 | 438.4615 | 539.6667 | - | 456.9687 | 43.40112
|  | Circ | 244.6429 | 96.92308 | 125.8621 | 204.3333 | 167.9403 | 34.18304